## 111
Atom % | C-C/C-H | C-O/C-N | C=O | COO
ads_001 | 63.77 | 17.69 | 9.04 | 9.5
ads_016 | 52.18 | 22.44 | 11.5 | 13.89
ads_030 | 60.92 | 19.13 | 8.63 | 11.31
ads_043 | 63.59 | 13.53 | 9.6 | 13.27
Sample | ads_001 | [6 empty] | Sample | ads_016 | [6 empty] | Sample | ads_030 | [6 empty] | Sample | ads_043
B.E. | CPS | C-C/C-H | C-O/C-N | C=O | COO | Background CPS | Envelope CPS | B.E. | CPS | C-C/C-H | C-O/C-N | C=O | COO | Background CPS | Envelope CPS | B.E. | CPS | C-C/C-H | C-O/C-N | C=O | COO | Background CPS | Envelope CPS | B.E. | CPS | C-C/C-H | C-O/C-N | C=O | COO | Background CPS | Envelope CPS
296.3561 | 2707.083 | 2707.083 | 2707.083 | 2707.083 | 2707.083 | 2707.083 | 2707.083 | 296.297 | 2548.333 | 2548.333 | 2548.333 | 2548.333 | 2548.333 | 2548.333 | 2548.333 | 296.6098 | 3020 | 3020 | 3020 | 3020 | 3020 | 3020 | 3020 | 296.4044 | 2950.833 | 2950.833 | 2950.833 | 2950.833 | 2950.833 | 2950.833 | 2950.833
296.2311 | 2716.667 | 2716.667 | 2716.667 | 2716.667 | 2716.667 | 2716.667 | 2716.667 | 296.172 | 2576.667 | 2576.667 | 2576.667 | 2576.667 | 2576.667 | 2576.667 | 2576.667 | 296.4848 | 3080 | 3080 | 3080 | 3080 | 3080 | 3080 | 3080 | 296.2794 | 2873.75 | 2873.75 | 2873.75 | 2873.75 | 2873.75 | 2873.75 | 2873.75
296.1061 | 2763.75 | 2763.75 | 2763.75 | 2763.75 | 2763.75 | 2763.75 | 2763.75 | 296.047 | 2607.083 | 2607.083 | 2607.083 | 2607.083 | 2607.083 | 2607.083 | 2607.083 | 296.3598 | 3077.5 | 3077.5 | 3077.5 | 3077.5 | 3077.5 | 3077.5 | 3077.5 | 296.1544 | 2971.25 | 2971.25 | 2971.25 | 2971.25 | 2971.25 | 2971.25 | 2971.25
295.9811 | 2749.583 | 2749.583 | 2749.583 | 2749.583 | 2749.583 | 2749.583 | 2749.583 | 295.922 | 2595 | 2595 | 2595 | 2595 | 2595 | 2595 | 2595 | 296.2348 | 3037.5 | 3037.5 | 3037.5 | 3037.5 | 3037.5 | 3037.5 | 3037.5 | 296.0294 | 2890.417 | 2890.417 | 2890.417 | 2890.417 | 2890.417 | 2890.417 | 2890.417
295.8561 | 2733.75 | 2733.75 | 2733.75 | 2733.75 | 2733.75 | 2733.75 | 2733.75 | 295.797 | 2597.5 | 2597.5 | 2597.5 | 2597.5 | 2597.5 | 2597.5 | 2597.5 | 296.1098 | 3084.583 | 3084.583 | 3084.583 | 3084.583 | 3084.583 | 3084.583 | 3084.583 | 295.9044 | 2886.25 | 2886.25 | 2886.25 | 2886.25 | 2886.25 | 2886.25 | 2886.25
295.7311 | 2661.25 | 2661.25 | 2661.25 | 2661.25 | 2661.25 | 2661.25 | 2661.25 | 295.672 | 2564.167 | 2564.167 | 2564.167 | 2564.167 | 2564.167 | 2564.167 | 2564.167 | 295.9848 | 3030.833 | 3030.833 | 3030.833 | 3030.833 | 3030.833 | 3030.833 | 3030.833 | 295.7794 | 2878.333 | 2878.333 | 2878.333 | 2878.333 | 2878.333 | 2878.333 | 2878.333
295.6061 | 2728.333 | 2728.333 | 2728.333 | 2728.333 | 2728.333 | 2728.333 | 2728.333 | 295.547 | 2550.417 | 2550.417 | 2550.417 | 2550.417 | 2550.417 | 2550.417 | 2550.417 | 295.8598 | 3046.667 | 3046.667 | 3046.667 | 3046.667 | 3046.667 | 3046.667 | 3046.667 | 295.6544 | 2929.167 | 2929.167 | 2929.167 | 2929.167 | 2929.167 | 2929.167 | 2929.167
295.4811 | 2677.083 | 2677.083 | 2677.083 | 2677.083 | 2677.083 | 2677.083 | 2677.083 | 295.422 | 2591.667 | 2591.667 | 2591.667 | 2591.667 | 2591.667 | 2591.667 | 2591.667 | 295.7348 | 3080.833 | 3080.833 | 3080.833 | 3080.833 | 3080.833 | 3080.833 | 3080.833 | 295.5294 | 2874.583 | 2874.583 | 2874.583 | 2874.583 | 2874.583 | 2874.583 | 2874.583
295.3561 | 2736.667 | 2736.667 | 2736.667 | 2736.667 | 2736.667 | 2736.667 | 2736.667 | 295.297 | 2524.583 | 2524.583 | 2524.583 | 2524.583 | 2524.583 | 2524.583 | 2524.583 | 295.6098 | 3110.417 | 3110.417 | 3110.417 | 3110.417 | 3110.417 | 3110.417 | 3110.417 | 295.4044 | 2880.417 | 2880.417 | 2880.417 | 2880.417 | 2880.417 | 2880.417 | 2880.417
295.2311 | 2678.75 | 2678.75 | 2678.75 | 2678.75 | 2678.75 | 2678.75 | 2678.75 | 295.172 | 2542.5 | 2542.5 | 2542.5 | 2542.5 | 2542.5 | 2542.5 | 2542.5 | 295.4848 | 3016.25 | 3016.25 | 3016.25 | 3016.25 | 3016.25 | 3016.25 | 3016.25 | 295.2794 | 2847.917 | 2847.917 | 2847.917 | 2847.917 | 2847.917 | 2847.917 | 2847.917
295.1061 | 2665 | 2665 | 2665 | 2665 | 2665 | 2665 | 2665 | 295.047 | 2547.917 | 2547.917 | 2547.917 | 2547.917 | 2547.917 | 2547.917 | 2547.917 | 295.3598 | 3025.417 | 3025.417 | 3025.417 | 3025.417 | 3025.417 | 3025.417 | 3025.417 | 295.1544 | 2838.333 | 2838.333 | 2838.333 | 2838.333 | 2838.333 | 2838.333 | 2838.333
294.9811 | 2679.167 | 2679.167 | 2679.167 | 2679.167 | 2679.167 | 2679.167 | 2679.167 | 294.922 | 2600.417 | 2600.417 | 2600.417 | 2600.417 | 2600.417 | 2600.417 | 2600.417 | 295.2348 | 2998.75 | 2998.75 | 2998.75 | 2998.75 | 2998.75 | 2998.75 | 2998.75 | 295.0294 | 2823.75 | 2823.75 | 2823.75 | 2823.75 | 2823.75 | 2823.75 | 2823.75
294.8561 | 2673.333 | 2673.333 | 2673.333 | 2673.333 | 2673.333 | 2673.333 | 2673.333 | 294.797 | 2577.083 | 2577.083 | 2577.083 | 2577.083 | 2577.083 | 2577.083 | 2577.083 | 295.1098 | 3005.417 | 3005.417 | 3005.417 | 3005.417 | 3005.417 | 3005.417 | 3005.417 | 294.9044 | 2870.833 | 2870.833 | 2870.833 | 2870.833 | 2870.833 | 2870.833 | 2870.833
294.7311 | 2679.167 | 2679.167 | 2679.167 | 2679.167 | 2679.167 | 2679.167 | 2679.167 | 294.672 | 2604.167 | 2604.167 | 2604.167 | 2604.167 | 2604.167 | 2604.167 | 2604.167 | 294.9848 | 3027.083 | 3027.083 | 3027.083 | 3027.083 | 3027.083 | 3027.083 | 3027.083 | 294.7794 | 2846.667 | 2846.667 | 2846.667 | 2846.667 | 2846.667 | 2846.667 | 2846.667
294.6061 | 2698.333 | 2698.333 | 2698.333 | 2698.333 | 2698.333 | 2698.333 | 2698.333 | 294.547 | 2571.667 | 2571.667 | 2571.667 | 2571.667 | 2571.667 | 2571.667 | 2571.667 | 294.8598 | 3004.583 | 3004.583 | 3004.583 | 3004.583 | 3004.583 | 3004.583 | 3004.583 | 294.6544 | 2875 | 2875 | 2875 | 2875 | 2875 | 2875 | 2875
294.4811 | 2662.5 | 2662.5 | 2662.5 | 2662.5 | 2662.5 | 2662.5 | 2662.5 | 294.422 | 2567.5 | 2567.5 | 2567.5 | 2567.5 | 2567.5 | 2567.5 | 2567.5 | 294.7348 | 3072.083 | 3072.083 | 3072.083 | 3072.083 | 3072.083 | 3072.083 | 3072.083 | 294.5294 | 2910 | 2910 | 2910 | 2910 | 2910 | 2910 | 2910
294.3561 | 2692.083 | 2692.083 | 2692.083 | 2692.083 | 2692.083 | 2692.083 | 2692.083 | 294.297 | 2609.167 | 2609.167 | 2609.167 | 2609.167 | 2609.167 | 2609.167 | 2609.167 | 294.6098 | 3087.917 | 3087.917 | 3087.917 | 3087.917 | 3087.917 | 3087.917 | 3087.917 | 294.4044 | 2907.917 | 2907.917 | 2907.917 | 2907.917 | 2907.917 | 2907.917 | 2907.917
294.2311 | 2665 | 2665 | 2665 | 2665 | 2665 | 2665 | 2665 | 294.172 | 2517.917 | 2517.917 | 2517.917 | 2517.917 | 2517.917 | 2517.917 | 2517.917 | 294.4848 | 3026.25 | 3026.25 | 3026.25 | 3026.25 | 3026.25 | 3026.25 | 3026.25 | 294.2794 | 2901.25 | 2901.25 | 2901.25 | 2901.25 | 2901.25 | 2901.25 | 2901.25
294.1061 | 2711.667 | 2711.667 | 2711.667 | 2711.667 | 2711.667 | 2711.667 | 2711.667 | 294.047 | 2550.833 | 2550.833 | 2550.833 | 2550.833 | 2550.833 | 2550.833 | 2550.833 | 294.3598 | 3066.667 | 3066.667 | 3066.667 | 3066.667 | 3066.667 | 3066.667 | 3066.667 | 294.1544 | 2976.25 | 2976.25 | 2976.25 | 2976.25 | 2976.25 | 2976.25 | 2976.25
293.9811 | 2700.417 | 2700.417 | 2700.417 | 2700.417 | 2700.417 | 2700.417 | 2700.417 | 293.922 | 2530.417 | 2530.417 | 2530.417 | 2530.417 | 2530.417 | 2530.417 | 2530.417 | 294.2348 | 3015.417 | 3015.417 | 3015.417 | 3015.417 | 3015.417 | 3015.417 | 3015.417 | 294.0294 | 2994.583 | 2994.583 | 2994.583 | 2994.583 | 2994.583 | 2994.583 | 2994.583
293.8561 | 2713.333 | 2713.333 | 2713.333 | 2713.333 | 2713.333 | 2713.333 | 2713.333 | 293.797 | 2605.833 | 2605.833 | 2605.833 | 2605.833 | 2605.833 | 2605.833 | 2605.833 | 294.1098 | 3049.167 | 3049.167 | 3049.167 | 3049.167 | 3049.167 | 3049.167 | 3049.167 | 293.9044 | 3023.75 | 3023.75 | 3023.75 | 3023.75 | 3023.75 | 3023.75 | 3023.75
293.7311 | 2689.167 | 2689.167 | 2689.167 | 2689.167 | 2689.167 | 2689.167 | 2689.167 | 293.672 | 2617.917 | 2617.917 | 2617.917 | 2617.917 | 2617.917 | 2617.917 | 2617.917 | 293.9848 | 3045 | 3045 | 3045 | 3045 | 3045 | 3045 | 3045 | 293.7794 | 2984.583 | 2984.583 | 2984.583 | 2984.583 | 2984.583 | 2984.583 | 2984.583
293.6061 | 2720.417 | 2720.417 | 2720.417 | 2720.417 | 2720.417 | 2720.417 | 2720.417 | 293.547 | 2620.833 | 2620.833 | 2620.833 | 2620.833 | 2620.833 | 2620.833 | 2620.833 | 293.8598 | 3173.333 | 3173.333 | 3173.333 | 3173.333 | 3173.333 | 3173.333 | 3173.333 | 293.6544 | 3016.25 | 3016.25 | 3016.25 | 3016.25 | 3016.25 | 3016.25 | 3016.25
293.4811 | 2761.25 | 2761.25 | 2761.25 | 2761.25 | 2761.25 | 2761.25 | 2761.25 | 293.422 | 2609.167 | 2609.167 | 2609.167 | 2609.167 | 2609.167 | 2609.167 | 2609.167 | 293.7348 | 3107.083 | 3107.083 | 3107.083 | 3107.083 | 3107.083 | 3107.083 | 3107.083 | 293.5294 | 3027.917 | 3027.917 | 3027.917 | 3027.917 | 3027.917 | 3027.917 | 3027.917
293.3561 | 2718.75 | 2718.75 | 2718.75 | 2718.75 | 2718.75 | 2718.75 | 2718.75 | 293.297 | 2600 | 2600 | 2600 | 2600 | 2600 | 2600 | 2600 | 293.6098 | 3140.833 | 3140.833 | 3140.833 | 3140.833 | 3140.833 | 3140.833 | 3140.833 | 293.4044 | 2956.25 | 2956.25 | 2956.25 | 2956.25 | 2956.25 | 2956.25 | 2956.25
293.2311 | 2730 | 2730 | 2730 | 2730 | 2730 | 2730 | 2730 | 293.172 | 2552.5 | 2552.5 | 2552.5 | 2552.5 | 2552.5 | 2552.5 | 2552.5 | 293.4848 | 3145 | 3145 | 3145 | 3145 | 3145 | 3145 | 3145 | 293.2794 | 3009.167 | 3009.167 | 3009.167 | 3009.167 | 3009.167 | 3009.167 | 3009.167
293.1061 | 2759.583 | 2759.583 | 2759.583 | 2759.583 | 2759.583 | 2759.583 | 2759.583 | 293.047 | 2589.583 | 2589.583 | 2589.583 | 2589.583 | 2589.583 | 2589.583 | 2589.583 | 293.3598 | 3120.417 | 3120.417 | 3120.417 | 3120.417 | 3120.417 | 3120.417 | 3120.417 | 293.1544 | 2917.917 | 2917.917 | 2917.917 | 2917.917 | 2917.917 | 2917.917 | 2917.917
292.9811 | 2736.25 | 2736.25 | 2736.25 | 2736.25 | 2736.25 | 2736.25 | 2736.25 | 292.922 | 2570.417 | 2570.417 | 2570.417 | 2570.417 | 2570.417 | 2570.417 | 2570.417 | 293.2348 | 3013.75 | 3013.75 | 3013.75 | 3013.75 | 3013.75 | 3013.75 | 3013.75 | 293.0294 | 2984.583 | 2984.583 | 2984.583 | 2984.583 | 2984.583 | 2984.583 | 2984.583
292.8561 | 2681.25 | 2681.25 | 2681.25 | 2681.25 | 2681.25 | 2681.25 | 2681.25 | 292.797 | 2619.583 | 2619.583 | 2619.583 | 2619.583 | 2619.583 | 2619.583 | 2619.583 | 293.1098 | 3107.5 | 3107.5 | 3107.5 | 3107.5 | 3107.5 | 3107.5 | 3107.5 | 292.9044 | 2955.417 | 2955.417 | 2955.417 | 2955.417 | 2955.417 | 2955.417 | 2955.417
292.7311 | 2747.917 | 2747.917 | 2747.917 | 2747.917 | 2747.917 | 2747.917 | 2747.917 | 292.672 | 2540.417 | 2540.417 | 2540.417 | 2540.417 | 2540.417 | 2540.417 | 2540.417 | 292.9848 | 3007.5 | 3007.5 | 3007.5 | 3007.5 | 3007.5 | 3007.5 | 3007.5 | 292.7794 | 2979.583 | 2979.583 | 2979.583 | 2979.583 | 2979.583 | 2979.583 | 2979.583
292.6061 | 2642.083 | 2642.083 | 2642.083 | 2642.083 | 2642.084 | 2642.083 | 2642.084 | 292.547 | 2544.583 | 2544.583 | 2544.583 | 2544.583 | 2544.584 | 2544.583 | 2544.584 | 292.8598 | 3087.917 | 3087.917 | 3087.917 | 3087.917 | 3087.917 | 3087.917 | 3087.917 | 292.6544 | 2905.417 | 2905.417 | 2905.417 | 2905.417 | 2905.417 | 2905.417 | 2905.417
292.4811 | 2712.083 | 2712.083 | 2712.083 | 2712.083 | 2712.084 | 2712.083 | 2712.084 | 292.422 | 2559.167 | 2559.167 | 2559.167 | 2559.167 | 2559.167 | 2559.167 | 2559.167 | 292.7348 | 3051.25 | 3051.25 | 3051.25 | 3051.25 | 3051.252 | 3051.25 | 3051.252 | 292.5294 | 2903.333 | 2903.333 | 2903.333 | 2903.333 | 2903.334 | 2903.333 | 2903.334
292.3561 | 2685.833 | 2685.833 | 2685.833 | 2685.833 | 2685.834 | 2685.833 | 2685.834 | 292.297 | 2604.583 | 2604.583 | 2604.583 | 2604.583 | 2604.585 | 2604.583 | 2604.585 | 292.6098 | 3098.75 | 3098.75 | 3098.75 | 3098.75 | 3098.753 | 3098.75 | 3098.753 | 292.4044 | 2905 | 2905 | 2905 | 2905 | 2905 | 2905 | 2905
292.2311 | 2698.75 | 2698.75 | 2698.75 | 2698.75 | 2698.752 | 2698.75 | 2698.752 | 292.172 | 2612.5 | 2612.5 | 2612.5 | 2612.5 | 2612.503 | 2612.5 | 2612.503 | 292.4848 | 3043.75 | 3043.75 | 3043.75 | 3043.75 | 3043.756 | 3043.75 | 3043.756 | 292.2794 | 2926.25 | 2926.25 | 2926.25 | 2926.25 | 2926.251 | 2926.25 | 2926.251
292.1061 | 2659.583 | 2659.583 | 2659.583 | 2659.583 | 2659.588 | 2659.583 | 2659.588 | 292.047 | 2590.417 | 2590.417 | 2590.417 | 2590.417 | 2590.423 | 2590.417 | 2590.423 | 292.3598 | 3070.833 | 3070.833 | 3070.833 | 3070.833 | 3070.845 | 3070.833 | 3070.845 | 292.1544 | 2857.5 | 2857.5 | 2857.5 | 2857.5 | 2857.502 | 2857.5 | 2857.502
291.9811 | 2668.333 | 2668.333 | 2668.333 | 2668.333 | 2668.342 | 2668.333 | 2668.342 | 291.922 | 2497.083 | 2497.083 | 2497.083 | 2497.083 | 2497.096 | 2497.083 | 2497.096 | 292.2348 | 2936.667 | 2936.667 | 2936.667 | 2936.667 | 2936.688 | 2936.667 | 2936.688 | 292.0294 | 2819.167 | 2819.167 | 2819.167 | 2819.167 | 2819.171 | 2819.167 | 2819.171
291.8561 | 2680.417 | 2680.417 | 2680.417 | 2680.417 | 2680.435 | 2680.417 | 2680.435 | 291.797 | 2541.667 | 2541.667 | 2541.667 | 2541.667 | 2541.692 | 2541.667 | 2541.692 | 292.1098 | 2969.583 | 2969.583 | 2969.583 | 2969.583 | 2969.624 | 2969.583 | 2969.624 | 291.9044 | 2838.333 | 2838.333 | 2838.333 | 2838.333 | 2838.343 | 2838.333 | 2838.343
291.7311 | 2695.833 | 2695.833 | 2695.833 | 2695.833 | 2695.87 | 2695.833 | 2695.87 | 291.672 | 2595.417 | 2595.417 | 2595.417 | 2595.417 | 2595.466 | 2595.417 | 2595.466 | 291.9848 | 3033.333 | 3033.333 | 3033.333 | 3033.333 | 3033.406 | 3033.333 | 3033.406 | 291.7794 | 2872.083 | 2872.083 | 2872.083 | 2872.083 | 2872.103 | 2872.083 | 2872.103
291.6061 | 2757.917 | 2757.917 | 2757.917 | 2757.917 | 2757.987 | 2757.917 | 2757.987 | 291.547 | 2565.417 | 2565.417 | 2565.417 | 2565.417 | 2565.512 | 2565.417 | 2565.512 | 291.8598 | 3069.167 | 3069.167 | 3069.167 | 3069.167 | 3069.295 | 3069.167 | 3069.295 | 291.6544 | 2856.25 | 2856.25 | 2856.25 | 2856.25 | 2856.29 | 2856.25 | 2856.29
291.4811 | 2706.25 | 2706.25 | 2706.25 | 2706.25 | 2706.384 | 2706.25 | 2706.384 | 291.422 | 2537.917 | 2537.917 | 2537.917 | 2537.917 | 2538.095 | 2537.917 | 2538.095 | 291.7348 | 2977.5 | 2977.5 | 2977.5 | 2977.5 | 2977.724 | 2977.5 | 2977.724 | 291.5294 | 2934.167 | 2934.167 | 2934.167 | 2934.167 | 2934.244 | 2934.167 | 2934.244
291.3561 | 2727.5 | 2727.5 | 2727.5 | 2727.5 | 2727.747 | 2727.5 | 2727.747 | 291.297 | 2504.167 | 2504.167 | 2504.167 | 2504.167 | 2504.494 | 2504.167 | 2504.494 | 291.6098 | 3028.333 | 3028.333 | 3028.333 | 3028.333 | 3028.715 | 3028.333 | 3028.715 | 291.4044 | 2908.75 | 2908.75 | 2908.75 | 2908.75 | 2908.897 | 2908.75 | 2908.897
291.2311 | 2650.833 | 2703.531 | 2703.531 | 2703.531 | 2703.978 | 2703.531 | 2703.978 | 291.172 | 2548.333 | 2548.333 | 2548.333 | 2548.333 | 2548.918 | 2548.333 | 2548.918 | 291.4848 | 2960.833 | 2960.833 | 2960.833 | 2960.833 | 2961.471 | 2960.833 | 2961.471 | 291.2794 | 2893.75 | 2893.75 | 2893.75 | 2893.75 | 2894.025 | 2893.75 | 2894.025
291.1061 | 2732.5 | 2703.487 | 2703.487 | 2703.487 | 2704.275 | 2703.487 | 2704.275 | 291.047 | 2582.917 | 2564.406 | 2564.406 | 2564.406 | 2565.426 | 2564.406 | 2565.426 | 291.3598 | 3009.583 | 3009.583 | 3009.583 | 3009.583 | 3010.633 | 3009.583 | 3010.633 | 291.1544 | 2829.583 | 2875.457 | 2875.457 | 2875.457 | 2875.956 | 2875.457 | 2875.956
290.9811 | 2643.333 | 2703.395 | 2703.395 | 2703.396 | 2704.751 | 2703.395 | 2704.751 | 290.922 | 2562.083 | 2564.401 | 2564.401 | 2564.402 | 2566.137 | 2564.401 | 2566.137 | 291.2348 | 2968.75 | 2968.75 | 2968.75 | 2968.75 | 2970.44 | 2968.75 | 2970.44 | 291.0294 | 2903.333 | 2875.398 | 2875.398 | 2875.398 | 2876.282 | 2875.398 | 2876.282
290.8561 | 2795 | 2703.256 | 2703.256 | 2703.256 | 2705.531 | 2703.256 | 2705.531 | 290.797 | 2554.167 | 2564.38 | 2564.38 | 2564.381 | 2567.26 | 2564.38 | 2567.261 | 291.1098 | 3062.917 | 3062.917 | 3062.917 | 3062.917 | 3065.58 | 3062.917 | 3065.58 | 290.9044 | 2865.833 | 2875.377 | 2875.377 | 2875.377 | 2876.906 | 2875.377 | 2876.906
290.7311 | 2681.667 | 2703.223 | 2703.223 | 2703.224 | 2706.947 | 2703.223 | 2706.948 | 290.672 | 2583.75 | 2564.34 | 2564.34 | 2564.341 | 2569.001 | 2564.34 | 2569.002 | 290.9848 | 3014.583 | 3038.995 | 3038.995 | 3038.995 | 3043.122 | 3038.995 | 3043.122 | 290.7794 | 2890 | 2875.346 | 2875.346 | 2875.346 | 2877.924 | 2875.346 | 2877.924
290.6061 | 2716.667 | 2703.203 | 2703.203 | 2703.205 | 2709.149 | 2703.203 | 2709.151 | 290.547 | 2524.167 | 2564.257 | 2564.257 | 2564.26 | 2571.613 | 2564.257 | 2571.616 | 290.8598 | 3039.583 | 3038.994 | 3038.994 | 3038.994 | 3045.264 | 3038.994 | 3045.264 | 290.6544 | 2847.083 | 2875.286 | 2875.286 | 2875.286 | 2879.528 | 2875.286 | 2879.528
290.4811 | 2743.333 | 2703.141 | 2703.141 | 2703.146 | 2712.399 | 2703.141 | 2712.404 | 290.422 | 2572.5 | 2564.24 | 2564.24 | 2564.246 | 2575.558 | 2564.24 | 2575.564 | 290.7348 | 3061.667 | 3038.964 | 3038.964 | 3038.964 | 3048.283 | 3038.964 | 3048.283 | 290.5294 | 2851.667 | 2875.235 | 2875.235 | 2875.236 | 2882.042 | 2875.235 | 2882.043
290.3561 | 2749.167 | 2703.071 | 2703.071 | 2703.081 | 2717.12 | 2703.071 | 2717.13 | 290.297 | 2532.917 | 2564.176 | 2564.176 | 2564.188 | 2581.144 | 2564.176 | 2581.156 | 290.6098 | 3004.167 | 3038.917 | 3038.917 | 3038.918 | 3052.504 | 3038.917 | 3052.504 | 290.4044 | 2872.5 | 2875.23 | 2875.23 | 2875.231 | 2885.879 | 2875.23 | 2885.88
290.2311 | 2766.667 | 2702.974 | 2702.974 | 2702.994 | 2723.747 | 2702.974 | 2723.767 | 290.172 | 2612.083 | 2564.076 | 2564.076 | 2564.101 | 2588.859 | 2564.076 | 2588.883 | 290.4848 | 3051.667 | 3038.9 | 3038.9 | 3038.902 | 3058.328 | 3038.9 | 3058.329 | 290.2794 | 2945.833 | 2875.078 | 2875.078 | 2875.081 | 2891.32 | 2875.078 | 2891.322
290.1061 | 2792.5 | 2702.838 | 2702.838 | 2702.877 | 2732.753 | 2702.838 | 2732.793 | 290.047 | 2629.583 | 2563.941 | 2563.941 | 2563.988 | 2599.181 | 2563.941 | 2599.228 | 290.3598 | 2990.833 | 3038.836 | 3038.836 | 3038.839 | 3066.011 | 3038.836 | 3066.013 | 290.1544 | 2880.417 | 2875.067 | 2875.067 | 2875.072 | 2899.201 | 2875.067 | 2899.207
289.9811 | 2797.917 | 2702.693 | 2702.693 | 2702.769 | 2744.628 | 2702.693 | 2744.705 | 289.922 | 2632.083 | 2563.8 | 2563.8 | 2563.89 | 2612.562 | 2563.8 | 2612.652 | 290.2348 | 3111.25 | 3038.739 | 3038.739 | 3038.745 | 3075.949 | 3038.739 | 3075.955 | 290.0294 | 2912.083 | 2874.988 | 2874.988 | 2874.998 | 2909.917 | 2874.988 | 2909.928
289.8561 | 2787.917 | 2702.563 | 2702.563 | 2702.707 | 2759.75 | 2702.563 | 2759.894 | 289.797 | 2685.417 | 2563.548 | 2563.548 | 2563.716 | 2629.161 | 2563.548 | 2629.329 | 290.1098 | 3064.167 | 3038.705 | 3038.705 | 3038.717 | 3088.645 | 3038.705 | 3088.658 | 289.9044 | 2896.25 | 2874.942 | 2874.942 | 2874.964 | 2924.154 | 2874.942 | 2924.176
289.7311 | 2790.833 | 2702.429 | 2702.429 | 2702.694 | 2778.243 | 2702.429 | 2778.508 | 289.672 | 2653.333 | 2563.362 | 2563.362 | 2563.668 | 2649.153 | 2563.362 | 2649.459 | 289.9848 | 3092.5 | 3038.632 | 3038.632 | 3038.658 | 3104.145 | 3038.632 | 3104.171 | 289.7794 | 2975.833 | 2874.726 | 2874.726 | 2874.769 | 2942.179 | 2874.726 | 2942.223
289.6061 | 2829.583 | 2702.235 | 2702.236 | 2702.712 | 2799.866 | 2702.235 | 2800.344 | 289.547 | 2632.083 | 2563.22 | 2563.221 | 2563.763 | 2672.132 | 2563.22 | 2672.676 | 289.8598 | 3167.917 | 3038.459 | 3038.459 | 3038.509 | 3122.459 | 3038.459 | 3122.51 | 289.6544 | 2902.083 | 2874.667 | 2874.668 | 2874.75 | 2964.554 | 2874.667 | 2964.637
289.4811 | 2972.083 | 2701.824 | 2701.825 | 2702.66 | 2823.833 | 2701.824 | 2824.671 | 289.422 | 2756.667 | 2562.819 | 2562.821 | 2563.761 | 2696.947 | 2562.819 | 2697.891 | 289.7348 | 3168.333 | 3038.285 | 3038.285 | 3038.381 | 3143.639 | 3038.285 | 3143.735 | 289.5294 | 3030.417 | 2874.334 | 2874.334 | 2874.489 | 2990.695 | 2874.334 | 2990.851
289.3561 | 2832.083 | 2701.625 | 2701.628 | 2703.058 | 2849.46 | 2701.625 | 2850.896 | 289.297 | 2732.917 | 2562.467 | 2562.471 | 2564.061 | 2722.564 | 2562.467 | 2724.162 | 289.6098 | 3195 | 3038.074 | 3038.074 | 3038.255 | 3167.075 | 3038.074 | 3167.256 | 289.4044 | 2995.833 | 2874.073 | 2874.075 | 2874.358 | 3020.286 | 2874.073 | 3020.573
289.2311 | 2933.333 | 2701.272 | 2701.279 | 2703.665 | 2874.796 | 2701.272 | 2877.196 | 289.172 | 2815 | 2561.944 | 2561.952 | 2564.574 | 2746.994 | 2561.944 | 2749.632 | 289.4848 | 3230.833 | 3037.816 | 3037.816 | 3038.146 | 3191.979 | 3037.816 | 3192.31 | 289.2794 | 3070.833 | 2873.652 | 2873.655 | 2874.162 | 3051.823 | 2873.652 | 3052.336
289.1061 | 2933.333 | 2700.919 | 2700.933 | 2704.818 | 2898.058 | 2700.919 | 2901.972 | 289.047 | 2725.833 | 2561.605 | 2561.622 | 2565.839 | 2768.562 | 2561.605 | 2772.813 | 289.3598 | 3222.5 | 3037.568 | 3037.568 | 3038.157 | 3217.3 | 3037.568 | 3217.89 | 289.1544 | 3015.417 | 2873.348 | 2873.356 | 2874.238 | 3083.717 | 2873.348 | 3084.614
288.9811 | 2940 | 2700.554 | 2700.584 | 2706.75 | 2917.171 | 2700.554 | 2923.396 | 288.922 | 2864.583 | 2560.977 | 2561.013 | 2567.624 | 2784.775 | 2560.977 | 2791.458 | 289.2348 | 3295 | 3037.222 | 3037.223 | 3038.247 | 3241.474 | 3037.222 | 3242.499 | 289.0294 | 3150.417 | 2872.755 | 2872.77 | 2874.27 | 3113.213 | 2872.755 | 3114.743
288.8561 | 2949.167 | 2700.175 | 2700.234 | 2709.772 | 2930.243 | 2700.175 | 2939.898 | 288.797 | 2834.583 | 2560.411 | 2560.481 | 2570.583 | 2794.289 | 2560.411 | 2804.532 | 289.1098 | 3288.75 | 3036.885 | 3036.885 | 3038.623 | 3263.076 | 3036.885 | 3264.815 | 288.9044 | 3061.667 | 2872.35 | 2872.381 | 2874.867 | 3138.223 | 2872.35 | 3140.772
288.7311 | 2938.333 | 2699.813 | 2699.927 | 2714.302 | 2935.905 | 2699.812 | 2950.509 | 288.672 | 2809.167 | 2559.896 | 2560.032 | 2575.066 | 2796.022 | 2559.896 | 2811.329 | 288.9848 | 3259.167 | 3036.587 | 3036.587 | 3039.463 | 3280.504 | 3036.587 | 3283.381 | 288.7794 | 3198.333 | 2871.652 | 2871.712 | 2875.733 | 3155.841 | 2871.652 | 3159.984
288.6061 | 3007.917 | 2699.344 | 2699.561 | 2720.655 | 2933.388 | 2699.343 | 2954.919 | 288.547 | 2845.417 | 2559.305 | 2559.56 | 2581.342 | 2789.603 | 2559.304 | 2811.897 | 288.8598 | 3302.917 | 3036.229 | 3036.231 | 3040.872 | 3292.201 | 3036.229 | 3296.845 | 288.6544 | 3180 | 2870.991 | 2871.108 | 2877.445 | 3164.514 | 2870.991 | 3171.085
288.4811 | 3006.25 | 2698.877 | 2699.282 | 2729.401 | 2923.023 | 2698.875 | 2953.956 | 288.422 | 2845.833 | 2558.712 | 2559.182 | 2589.88 | 2775.732 | 2558.711 | 2807.373 | 288.7348 | 3324.167 | 3035.843 | 3035.846 | 3043.15 | 3297.344 | 3035.843 | 3304.654 | 288.5294 | 3228.75 | 2870.226 | 2870.444 | 2880.171 | 3163.094 | 2870.225 | 3173.26
288.3561 | 2971.667 | 2698.463 | 2699.198 | 2741.013 | 2905.914 | 2698.46 | 2949.209 | 288.297 | 2787.083 | 2558.241 | 2559.083 | 2601.132 | 2755.914 | 2558.238 | 2799.656 | 288.6098 | 3329.167 | 3035.449 | 3035.458 | 3046.661 | 3295.437 | 3035.449 | 3306.657 | 288.4044 | 3234.167 | 2869.447 | 2869.847 | 2884.384 | 3151.744 | 2869.445 | 3167.086
288.2311 | 2974.167 | 2698.047 | 2699.349 | 2755.738 | 2883.687 | 2698.04 | 2942.701 | 288.172 | 2736.25 | 2557.875 | 2559.35 | 2615.273 | 2732.013 | 2557.87 | 2790.902 | 288.4848 | 3274.583 | 3035.129 | 3035.148 | 3051.893 | 3286.511 | 3035.128 | 3303.295 | 288.2794 | 3155.833 | 2868.836 | 2869.55 | 2890.687 | 3131.772 | 2868.832 | 3154.352
288.1061 | 2924.583 | 2697.71 | 2699.959 | 2773.732 | 2858.438 | 2697.694 | 2936.756 | 288.047 | 2778.75 | 2557.425 | 2559.941 | 2632.049 | 2705.899 | 2557.412 | 2783.078 | 288.3598 | 3274.583 | 3034.807 | 3034.852 | 3059.225 | 3271.458 | 3034.807 | 3295.92 | 288.1544 | 3124.583 | 2868.294 | 2869.538 | 2899.416 | 3105.054 | 2868.284 | 3137.451
287.9811 | 2897.917 | 2697.422 | 2701.211 | 2794.707 | 2832.165 | 2697.389 | 2933.338 | 287.922 | 2775.417 | 2556.987 | 2561.177 | 2651.163 | 2679.609 | 2556.961 | 2778.054 | 288.2348 | 3330.833 | 3034.41 | 3034.507 | 3069.037 | 3251.351 | 3034.41 | 3286.075 | 288.0294 | 3099.167 | 2867.811 | 2869.925 | 2910.943 | 3074.043 | 2867.789 | 3119.354
287.8561 | 2922.5 | 2697.115 | 2703.338 | 2817.904 | 2806.568 | 2697.046 | 2933.787 | 287.797 | 2820 | 2556.471 | 2563.272 | 2671.729 | 2654.639 | 2556.416 | 2776.862 | 288.1098 | 3245.833 | 3034.127 | 3034.333 | 3081.909 | 3227.747 | 3034.126 | 3275.737 | 287.9044 | 2977.917 | 2867.599 | 2871.101 | 2925.722 | 3041.503 | 2867.553 | 3103.266
287.7311 | 2905 | 2696.869 | 2706.829 | 2842.239 | 2783.066 | 2696.729 | 2938.815 | 287.672 | 2758.333 | 2556.107 | 2566.87 | 2692.777 | 2632.333 | 2555.998 | 2780.093 | 287.9848 | 3242.917 | 3033.848 | 3034.269 | 3097.962 | 3202.291 | 3033.846 | 3266.832 | 287.7794 | 3110.417 | 2867.128 | 2872.786 | 2943.225 | 3009.19 | 2867.033 | 3091.229
287.6061 | 2935 | 2696.644 | 2712.175 | 2866.054 | 2762.446 | 2696.366 | 2948.22 | 287.547 | 2755.417 | 2555.799 | 2572.394 | 2712.66 | 2613.204 | 2555.585 | 2787.301 | 287.8598 | 3255.417 | 3033.553 | 3034.395 | 3117.143 | 3176.439 | 3033.549 | 3260.884 | 287.6544 | 3103.333 | 2866.716 | 2875.622 | 2963.428 | 2979.199 | 2866.527 | 3085.386
287.4811 | 2970.417 | 2696.486 | 2720.068 | 2887.459 | 2745.094 | 2695.949 | 2961.26 | 287.422 | 2809.167 | 2555.468 | 2580.388 | 2729.563 | 2597.334 | 2555.06 | 2797.573 | 287.7348 | 3204.583 | 3033.33 | 3034.949 | 3139.136 | 3151.595 | 3033.319 | 3259.052 | 287.5294 | 3032.917 | 2866.541 | 2880.189 | 2985.727 | 2952.858 | 2866.17 | 3086.803
287.3561 | 2983.333 | 2696.526 | 2731.366 | 2904.534 | 2731.053 | 2695.511 | 2976.946 | 287.297 | 2870.417 | 2555.169 | 2591.589 | 2741.829 | 2584.576 | 2554.407 | 2809.941 | 287.6098 | 3230.833 | 3033.081 | 3036.107 | 3162.984 | 3128.653 | 3033.054 | 3261.662 | 287.4044 | 3139.583 | 2866.291 | 2886.639 | 3008.558 | 2930.379 | 2865.584 | 3095.114
287.2311 | 2983.75 | 2696.942 | 2746.985 | 2915.57 | 2720.084 | 2695.071 | 2994.367 | 287.172 | 2864.583 | 2555.152 | 2606.918 | 2748.28 | 2574.727 | 2553.765 | 2823.781 | 287.4848 | 3267.5 | 3032.802 | 3038.262 | 3187.355 | 3108.2 | 3032.74 | 3268.4 | 287.2794 | 3091.667 | 2866.416 | 2895.903 | 3030.673 | 2912.189 | 2865.1 | 3109.881
287.1061 | 2992.5 | 2697.983 | 2767.788 | 2919.349 | 2711.757 | 2694.618 | 3013.021 | 287.047 | 2850.417 | 2555.615 | 2627.101 | 2748.174 | 2567.336 | 2553.151 | 2838.775 | 287.3598 | 3284.167 | 3032.543 | 3042.084 | 3210.561 | 3090.631 | 3032.402 | 3278.612 | 287.1544 | 3125.417 | 2866.932 | 2908.42 | 3050.078 | 2897.846 | 2864.543 | 3129.649
286.9811 | 3044.167 | 2699.99 | 2794.417 | 2915.345 | 2705.525 | 2694.086 | 3033.02 | 286.922 | 2829.167 | 2556.853 | 2652.648 | 2741.474 | 2561.933 | 2552.579 | 2855.17 | 287.2348 | 3290.417 | 3032.364 | 3048.477 | 3230.673 | 3076.031 | 3032.056 | 3291.376 | 287.0294 | 3145.833 | 2868.175 | 2924.76 | 3064.971 | 2886.872 | 2863.94 | 3152.957
286.8561 | 3031.25 | 2703.681 | 2827.325 | 2904.031 | 2701.012 | 2693.572 | 3055.334 | 286.797 | 2860 | 2559.173 | 2683.55 | 2728.729 | 2557.954 | 2551.943 | 2873.58 | 287.1098 | 3330 | 3032.314 | 3058.587 | 3245.739 | 3064.128 | 3031.656 | 3305.798 | 286.9044 | 3151.667 | 2870.646 | 2945.306 | 3073.829 | 2878.704 | 2863.324 | 3178.514
286.7311 | 3089.167 | 2709.856 | 2866.19 | 2886.437 | 2697.687 | 2692.969 | 3081.262 | 286.672 | 2969.167 | 2563.013 | 2719.167 | 2711.025 | 2554.846 | 2551.079 | 2894.815 | 286.9848 | 3357.917 | 3032.565 | 3073.966 | 3254.206 | 3054.676 | 3031.219 | 3321.758 | 286.7794 | 3224.167 | 2874.903 | 2969.935 | 3075.508 | 2872.604 | 2862.551 | 3205.297
286.6061 | 3099.583 | 2719.862 | 2910.1 | 2864.324 | 2695.266 | 2692.349 | 3112.504 | 286.547 | 2988.75 | 2569.385 | 2758.472 | 2690.155 | 2552.475 | 2550.172 | 2919.97 | 286.8598 | 3433.333 | 3033.373 | 3096.158 | 3255.06 | 3047.309 | 3030.679 | 3339.863 | 286.6544 | 3245.833 | 2882.054 | 2998.301 | 3069.849 | 2868.135 | 2861.729 | 3233.15
286.4811 | 3133.333 | 2735.392 | 2957.138 | 2839.602 | 2693.436 | 2691.677 | 3150.536 | 286.422 | 3030 | 2579.34 | 2799.414 | 2667.779 | 2550.552 | 2549.179 | 2949.548 | 286.7348 | 3369.167 | 3035.414 | 3127.217 | 3248.33 | 3041.759 | 3030.225 | 3362.047 | 286.5294 | 3368.75 | 2893.257 | 3029.145 | 3057.157 | 2864.624 | 2860.643 | 3262.253
286.3561 | 3217.5 | 2758.592 | 3004.446 | 2814.103 | 2691.911 | 2690.876 | 3196.423 | 286.297 | 3002.917 | 2594.396 | 2839.396 | 2645.6 | 2549.038 | 2548.239 | 2983.712 | 286.6098 | 3404.583 | 3039.442 | 3168.112 | 3234.545 | 3037.548 | 3029.722 | 3390.48 | 286.4044 | 3395 | 2910.526 | 3061.003 | 3038.852 | 2861.911 | 2859.499 | 3293.796
286.2311 | 3227.083 | 2792.293 | 3048.641 | 2789.569 | 2690.653 | 2690.059 | 3250.978 | 286.172 | 3060.417 | 2616.014 | 2875.018 | 2624.688 | 2547.632 | 2547.179 | 3021.816 | 286.4848 | 3416.25 | 3046.783 | 3219.754 | 3215.137 | 3034.426 | 3029.204 | 3428.488 | 286.2794 | 3337.083 | 2936.296 | 3091.833 | 3016.788 | 2859.902 | 2858.476 | 3329.392
286.1061 | 3362.5 | 2839.407 | 3085.698 | 2767.003 | 2689.367 | 2689.034 | 3314.372 | 286.047 | 3023.75 | 2646.188 | 2903.146 | 2606.086 | 2546.443 | 2546.192 | 3063.288 | 286.3598 | 3453.333 | 3059.456 | 3280.935 | 3191.893 | 3032.047 | 3028.635 | 3478.426 | 286.1544 | 3379.583 | 2972.999 | 3118.851 | 2992.609 | 2858.182 | 2857.359 | 3370.564
285.9811 | 3399.583 | 2903.335 | 3112.14 | 2747.276 | 2688.133 | 2687.952 | 3387.03 | 285.922 | 3085.417 | 2686.504 | 2920.672 | 2590.037 | 2545.211 | 2545.075 | 3107.197 | 286.2348 | 3556.25 | 3080.202 | 3349.216 | 3166.688 | 3030.108 | 3027.927 | 3542.434 | 286.0294 | 3395.417 | 3023.572 | 3139.537 | 2968.134 | 2856.67 | 2856.207 | 3419.293
285.8561 | 3511.667 | 2986.949 | 3125.022 | 2730.567 | 2686.793 | 2686.697 | 3469.242 | 285.797 | 3116.25 | 2738.522 | 2925.71 | 2576.706 | 2543.964 | 2543.893 | 3153.225 | 286.1098 | 3602.083 | 3112.892 | 3419.873 | 3141.422 | 3028.527 | 3027.156 | 3621.245 | 285.9044 | 3450.833 | 3090.731 | 3151.617 | 2944.738 | 2855.187 | 2854.933 | 3477.475
285.7311 | 3629.167 | 3092.374 | 3122.817 | 2716.813 | 2685.311 | 2685.26 | 3561.534 | 285.672 | 3222.917 | 2802.952 | 2917.433 | 2565.784 | 2542.524 | 2542.487 | 3201.233 | 285.9848 | 3676.667 | 3162.374 | 3486.46 | 3117.529 | 3027.13 | 3026.285 | 3714.639 | 285.7794 | 3498.333 | 3176.756 | 3153.694 | 2923.477 | 2853.691 | 2853.554 | 3546.954
285.6061 | 3627.5 | 3220.343 | 3105.789 | 2705.911 | 2683.85 | 2683.825 | 3664.419 | 285.547 | 3310.417 | 2879.559 | 2896.628 | 2556.999 | 2540.915 | 2540.897 | 3251.412 | 285.8598 | 3761.25 | 3233.755 | 3541.755 | 3096.015 | 3025.808 | 3025.299 | 3821.438 | 285.6544 | 3622.083 | 3282.596 | 3145.229 | 2904.783 | 2851.979 | 2851.908 | 3628.864
285.4811 | 3720.833 | 3368.912 | 3075.46 | 2697.299 | 2682.257 | 2682.244 | 3777.195 | 285.422 | 3384.583 | 2966.588 | 2865.345 | 2549.989 | 2539.159 | 2539.15 | 3303.633 | 285.7348 | 3891.25 | 3332.918 | 3578.572 | 3077.376 | 3024.438 | 3024.137 | 3940.894 | 285.5294 | 3691.667 | 3407.651 | 3127.074 | 2888.973 | 2850.146 | 2850.109 | 3723.516
285.3561 | 3920.833 | 3533.121 | 3034.603 | 2690.354 | 2680.363 | 2680.357 | 3897.37 | 285.297 | 3365.833 | 3060.665 | 2826.697 | 2544.548 | 2537.442 | 2537.438 | 3357.038 | 285.6098 | 4008.75 | 3463.388 | 3591.92 | 3061.781 | 3022.991 | 3022.815 | 4071.634 | 285.4044 | 3820.417 | 3548.603 | 3100.809 | 2875.816 | 2848.049 | 2848.031 | 3829.185
285.2311 | 3935.417 | 3705.143 | 2987.176 | 2684.915 | 2678.447 | 2678.445 | 4020.349 | 285.172 | 3452.5 | 3156.17 | 2783.781 | 2540.089 | 2535.545 | 2535.543 | 3408.956 | 285.4848 | 4232.083 | 3627.821 | 3579.616 | 3048.937 | 3021.293 | 3021.193 | 4214.089 | 285.2794 | 3938.75 | 3699.396 | 3068.818 | 2865.028 | 2845.703 | 2845.694 | 3941.863
285.1061 | 4130.417 | 3873.532 | 2936.729 | 2680.315 | 2676.233 | 2676.232 | 4138.113 | 285.047 | 3431.667 | 3246.409 | 2740.029 | 2536.521 | 2533.688 | 2533.687 | 3455.585 | 285.3598 | 4350 | 3822.622 | 3543.147 | 3038.64 | 3019.466 | 3019.41 | 4365.644 | 285.1544 | 4008.75 | 3851.177 | 3033.822 | 2856.303 | 2843.207 | 2843.203 | 4054.901
284.9811 | 4160.833 | 4025.246 | 2886.951 | 2676.482 | 2673.97 | 2673.97 | 4240.741 | 284.922 | 3551.667 | 3323.38 | 2697.855 | 2533.302 | 2531.58 | 2531.58 | 3491.378 | 285.2348 | 4551.667 | 4040.198 | 3487.367 | 3030.335 | 3017.384 | 3017.354 | 4523.223 | 285.0294 | 4112.5 | 3992.631 | 2998.233 | 2849.131 | 2840.485 | 2840.483 | 4159.03
284.8561 | 4313.75 | 4146.317 | 2840.354 | 2672.979 | 2671.471 | 2671.471 | 4316.708 | 284.797 | 3486.25 | 3380.022 | 2659.614 | 2530.624 | 2529.603 | 2529.603 | 3511.055 | 285.1098 | 4708.333 | 4265.322 | 3418.82 | 3023.623 | 3015.101 | 3015.085 | 4677.612 | 284.9044 | 4210.417 | 4111.473 | 2964.12 | 2843.113 | 2837.55 | 2837.549 | 4243.609
284.7311 | 4261.667 | 4224.864 | 2799.04 | 2669.931 | 2669.048 | 2669.048 | 4355.739 | 284.672 | 3520.417 | 3410.153 | 2626.275 | 2528.142 | 2527.551 | 2527.551 | 3509.468 | 284.9848 | 4732.083 | 4477.776 | 3345.258 | 3018.255 | 3012.79 | 3012.781 | 4815.736 | 284.7794 | 4266.25 | 4196.175 | 2933.037 | 2837.978 | 2834.489 | 2834.488 | 4298.214
284.6061 | 4336.667 | 4252.184 | 2763.712 | 2667.011 | 2666.507 | 2666.507 | 4349.894 | 284.547 | 3509.583 | 3410.429 | 2598.38 | 2525.851 | 2525.518 | 2525.518 | 3483.624 | 284.8598 | 4832.083 | 4654.51 | 3273.156 | 3013.762 | 3010.344 | 3010.34 | 4920.753 | 284.6544 | 4308.75 | 4237.735 | 2905.852 | 2833.465 | 2831.33 | 2831.33 | 4314.392
284.4811 | 4241.667 | 4225.29 | 2734.777 | 2664.388 | 2664.107 | 2664.107 | 4296.242 | 284.422 | 3435.417 | 3380.735 | 2575.937 | 2523.817 | 2523.634 | 2523.634 | 3433.221 | 284.7348 | 4998.333 | 4772.749 | 3207.246 | 3009.759 | 3007.674 | 3007.672 | 4974.412 | 284.5294 | 4300 | 4231.457 | 2882.958 | 2829.458 | 2828.184 | 2828.184 | 4287.506
284.3561 | 4199.167 | 4146.748 | 2711.753 | 2661.921 | 2661.767 | 2661.767 | 4196.886 | 284.297 | 3340 | 3324.105 | 2558.484 | 2522.042 | 2521.943 | 2521.943 | 3360.744 | 284.6098 | 4882.5 | 4816.935 | 3151.125 | 3006.397 | 3005.158 | 3005.156 | 4964.145 | 284.4044 | 4147.083 | 4177.984 | 2864.518 | 2826.101 | 2825.358 | 2825.358 | 4217.886
284.2311 | 4111.667 | 4024.651 | 2693.986 | 2659.639 | 2659.558 | 2659.558 | 4059.16 | 284.172 | 3282.917 | 3246.117 | 2545.227 | 2520.419 | 2520.368 | 2520.368 | 3271.029 | 284.4848 | 4856.667 | 4780.445 | 3105.432 | 3003.392 | 3002.673 | 3002.672 | 4883.925 | 284.2794 | 4112.917 | 4082.474 | 2849.849 | 2823.022 | 2822.6 | 2822.6 | 4110.144
284.1061 | 3868.75 | 3871.151 | 2680.815 | 2657.758 | 2657.715 | 2657.715 | 3894.293 | 284.047 | 3192.5 | 3154.14 | 2535.453 | 2519.002 | 2518.976 | 2518.976 | 3170.644 | 284.3598 | 4744.583 | 4667.683 | 3070.188 | 3000.742 | 3000.335 | 3000.335 | 4737.944 | 284.1544 | 3972.5 | 3954.616 | 2838.6 | 2820.371 | 2820.137 | 2820.137 | 3973.314
283.9811 | 3680.833 | 3699.898 | 2671.26 | 2656.178 | 2656.156 | 2656.156 | 3715.022 | 283.922 | 3044.167 | 3056.031 | 2528.533 | 2517.902 | 2517.888 | 2517.888 | 3066.689 | 284.2348 | 4602.917 | 4494.5 | 3043.982 | 2998.409 | 2998.184 | 2998.184 | 4540.523 | 284.0294 | 3767.083 | 3806.369 | 2830.297 | 2818.235 | 2818.108 | 2818.108 | 3818.684
283.8561 | 3592.917 | 3524.205 | 2664.356 | 2654.74 | 2654.729 | 2654.729 | 3533.842 | 283.797 | 2912.5 | 2958.84 | 2523.775 | 2517.078 | 2517.071 | 2517.071 | 2965.55 | 284.1098 | 4289.583 | 4281.766 | 3025.483 | 2996.573 | 2996.451 | 2996.451 | 4310.919 | 283.9044 | 3619.583 | 3649.867 | 2824.233 | 2816.458 | 2816.391 | 2816.391 | 3657.776
283.7311 | 3404.167 | 3355.72 | 2659.571 | 2653.592 | 2653.587 | 2653.587 | 3361.709 | 283.672 | 2890.833 | 2867.993 | 2520.415 | 2516.3 | 2516.297 | 2516.297 | 2872.114 | 283.9848 | 4153.75 | 4053.359 | 3012.686 | 2994.962 | 2994.899 | 2994.899 | 4071.21 | 283.7794 | 3365 | 3496.356 | 2820.135 | 2815.251 | 2815.216 | 2815.216 | 3501.309
283.6061 | 3248.333 | 3202.817 | 2656.308 | 2652.683 | 2652.681 | 2652.681 | 3206.446 | 283.547 | 2759.167 | 2787.562 | 2518.261 | 2515.796 | 2515.794 | 2515.794 | 2790.03 | 283.8598 | 3840.417 | 3830.455 | 3004.302 | 2993.797 | 2993.764 | 2993.764 | 3841.026 | 283.6544 | 3257.083 | 3354.137 | 2817.278 | 2814.287 | 2814.27 | 2814.27 | 3357.163
283.4811 | 3095.833 | 3070.593 | 2654.151 | 2652.007 | 2652.005 | 2652.005 | 3072.74 | 283.422 | 2751.667 | 2719.315 | 2516.748 | 2515.307 | 2515.306 | 2515.306 | 2720.758 | 283.7348 | 3670.417 | 3628.212 | 2998.905 | 2992.872 | 2992.856 | 2992.856 | 3634.278 | 283.5294 | 3186.667 | 3228.833 | 2815.268 | 2813.48 | 2813.472 | 2813.472 | 3230.637
283.3561 | 2992.083 | 2961.03 | 2652.725 | 2651.488 | 2651.487 | 2651.487 | 2962.268 | 283.297 | 2663.75 | 2663.886 | 2515.821 | 2514.999 | 2514.999 | 2514.999 | 2664.709 | 283.6098 | 3443.333 | 3456.95 | 2995.604 | 2992.26 | 2992.252 | 2992.252 | 3460.311 | 283.4044 | 3104.167 | 3123.311 | 2813.895 | 2812.853 | 2812.849 | 2812.849 | 3124.362
283.2311 | 2839.167 | 2873.835 | 2651.898 | 2651.201 | 2651.201 | 2651.201 | 2874.532 | 283.172 | 2616.25 | 2620.501 | 2515.246 | 2514.789 | 2514.789 | 2514.789 | 2620.958 | 283.4848 | 3306.667 | 3318.971 | 2993.636 | 2991.834 | 2991.83 | 2991.83 | 3320.781 | 283.2794 | 3025.833 | 3038.018 | 2812.987 | 2812.395 | 2812.393 | 2812.393 | 3038.615
283.1061 | 2805.833 | 2806.805 | 2651.349 | 2650.966 | 2650.966 | 2650.966 | 2807.188 | 283.047 | 2585.417 | 2587.707 | 2514.891 | 2514.643 | 2514.643 | 2514.643 | 2587.955 | 283.3598 | 3288.333 | 3213.814 | 2992.369 | 2991.434 | 2991.432 | 2991.432 | 3214.753 | 283.1544 | 3005 | 2971.552 | 2812.31 | 2811.981 | 2811.98 | 2811.98 | 2971.883
282.9811 | 2729.167 | 2757.071 | 2651.052 | 2650.847 | 2650.846 | 2650.846 | 2757.276 | 282.922 | 2571.25 | 2563.71 | 2514.657 | 2514.525 | 2514.525 | 2514.525 | 2563.841 | 283.2348 | 3132.5 | 3137.042 | 2991.717 | 2991.243 | 2991.243 | 2991.243 | 3137.517 | 283.0294 | 2924.583 | 2921.615 | 2811.918 | 2811.739 | 2811.739 | 2811.739 | 2921.794
282.8561 | 2713.75 | 2721.291 | 2650.858 | 2650.751 | 2650.751 | 2650.751 | 2721.399 | 282.797 | 2595 | 2546.62 | 2514.427 | 2514.359 | 2514.359 | 2514.359 | 2546.688 | 283.1098 | 3094.583 | 3083.527 | 2991.335 | 2991.104 | 2991.104 | 2991.104 | 3083.758 | 282.9044 | 2907.917 | 2885.229 | 2811.627 | 2811.533 | 2811.533 | 2811.533 | 2885.324
282.7311 | 2663.75 | 2696.387 | 2650.786 | 2650.731 | 2650.731 | 2650.731 | 2696.442 | 282.672 | 2527.083 | 2534.959 | 2514.367 | 2514.332 | 2514.332 | 2514.332 | 2534.993 | 282.9848 | 3076.667 | 3047.618 | 2991.099 | 2990.989 | 2990.989 | 2990.989 | 3047.728 | 282.7794 | 2873.75 | 2859.569 | 2811.448 | 2811.4 | 2811.4 | 2811.4 | 2859.618
282.6061 | 2642.917 | 2679.529 | 2650.746 | 2650.719 | 2650.719 | 2650.719 | 2679.556 | 282.547 | 2504.167 | 2527.169 | 2514.328 | 2514.312 | 2514.312 | 2514.312 | 2527.186 | 282.8598 | 3057.5 | 3024.447 | 2990.95 | 2990.9 | 2990.9 | 2990.9 | 3024.497 | 282.6544 | 2860.417 | 2841.988 | 2811.319 | 2811.295 | 2811.295 | 2811.295 | 2842.012
282.4811 | 2679.167 | 2668.404 | 2650.689 | 2650.676 | 2650.676 | 2650.676 | 2668.418 | 282.422 | 2480 | 2522.058 | 2514.249 | 2514.241 | 2514.241 | 2514.241 | 2522.066 | 282.7348 | 2975 | 3010.135 | 2990.901 | 2990.879 | 2990.879 | 2990.879 | 3010.158 | 282.5294 | 2875 | 2830.229 | 2811.17 | 2811.158 | 2811.158 | 2811.158 | 2830.241
282.3561 | 2625 | 2661.278 | 2650.643 | 2650.637 | 2650.637 | 2650.637 | 2661.284 | 282.297 | 2492.5 | 2518.831 | 2514.2 | 2514.196 | 2514.196 | 2514.196 | 2518.835 | 282.6098 | 3003.333 | 3001.536 | 2990.871 | 2990.862 | 2990.862 | 2990.862 | 3001.545 | 282.4044 | 2811.25 | 2822.716 | 2811.164 | 2811.158 | 2811.158 | 2811.158 | 2822.721
282.2311 | 2709.583 | 2656.778 | 2650.55 | 2650.547 | 2650.547 | 2650.547 | 2656.781 | 282.172 | 2528.333 | 2516.848 | 2514.168 | 2514.167 | 2514.167 | 2514.167 | 2516.85 | 282.4848 | 2987.083 | 2996.607 | 2990.861 | 2990.857 | 2990.857 | 2990.857 | 2996.611 | 282.2794 | 2863.333 | 2817.879 | 2811.049 | 2811.046 | 2811.046 | 2811.046 | 2817.882
282.1061 | 2698.333 | 2654.034 | 2650.475 | 2650.474 | 2650.474 | 2650.474 | 2654.036 | 282.047 | 2521.667 | 2523.18 | 2521.667 | 2521.667 | 2521.667 | 2521.667 | 2523.181 | 282.3598 | 3006.667 | 2993.819 | 2990.837 | 2990.836 | 2990.836 | 2990.836 | 2993.821 | 282.1544 | 2838.333 | 2814.929 | 2810.989 | 2810.988 | 2810.988 | 2810.988 | 2814.931
281.9811 | 2627.5 | 2652.424 | 2650.44 | 2650.439 | 2650.439 | 2650.439 | 2652.425 | 281.922 | 2507.083 | 2507.917 | 2507.084 | 2507.083 | 2507.083 | 2507.083 | 2507.917 | 282.2348 | 2989.167 | 2992.343 | 2990.834 | 2990.833 | 2990.833 | 2990.833 | 2992.344 | 282.0294 | 2752.5 | 2813.082 | 2810.864 | 2810.863 | 2810.863 | 2810.863 | 2813.082
281.8561 | 2687.5 | 2651.463 | 2650.383 | 2650.383 | 2650.383 | 2650.383 | 2651.463 | 281.797 | 2478.333 | 2478.781 | 2478.333 | 2478.333 | 2478.333 | 2478.333 | 2478.782 | 282.1098 | 2976.667 | 2977.401 | 2976.667 | 2976.667 | 2976.667 | 2976.667 | 2977.401 | 281.9044 | 2826.25 | 2812.049 | 2810.83 | 2810.83 | 2810.83 | 2810.83 | 2812.049
281.7311 | 2666.25 | 2650.932 | 2650.358 | 2650.358 | 2650.358 | 2650.358 | 2650.932 | 281.672 | 2542.5 | 2542.735 | 2542.5 | 2542.5 | 2542.5 | 2542.5 | 2542.735 | 281.9848 | 3023.75 | 3024.099 | 3023.75 | 3023.75 | 3023.75 | 3023.75 | 3024.099 | 281.7794 | 2784.583 | 2811.427 | 2810.774 | 2810.774 | 2810.774 | 2810.774 | 2811.427
281.6061 | 2637.5 | 2650.636 | 2650.339 | 2650.339 | 2650.339 | 2650.339 | 2650.636 | 281.547 | 2523.75 | 2523.87 | 2523.75 | 2523.75 | 2523.75 | 2523.75 | 2523.87 | 281.8598 | 2984.167 | 2984.326 | 2984.167 | 2984.167 | 2984.167 | 2984.167 | 2984.326 | 281.6544 | 2847.917 | 2811.036 | 2810.694 | 2810.694 | 2810.694 | 2810.694 | 2811.036
281.4811 | 2690.417 | 2650.428 | 2650.278 | 2650.278 | 2650.278 | 2650.278 | 2650.428 | 281.422 | 2507.917 | 2507.977 | 2507.917 | 2507.917 | 2507.917 | 2507.917 | 2507.977 | 281.7348 | 3042.5 | 3042.571 | 3042.5 | 3042.5 | 3042.5 | 3042.5 | 3042.571 | 281.5294 | 2799.583 | 2799.758 | 2799.583 | 2799.583 | 2799.583 | 2799.583 | 2799.758
281.3561 | 2622.917 | 2622.991 | 2622.917 | 2622.917 | 2622.917 | 2622.917 | 2622.991 | 281.297 | 2578.75 | 2578.779 | 2578.75 | 2578.75 | 2578.75 | 2578.75 | 2578.779 | 281.6098 | 2992.083 | 2992.114 | 2992.083 | 2992.083 | 2992.083 | 2992.083 | 2992.114 | 281.4044 | 2795.417 | 2795.504 | 2795.417 | 2795.417 | 2795.417 | 2795.417 | 2795.504
281.2311 | 2624.583 | 2624.619 | 2624.583 | 2624.583 | 2624.583 | 2624.583 | 2624.619 | 281.172 | 2462.917 | 2462.931 | 2462.917 | 2462.917 | 2462.917 | 2462.917 | 2462.931 | 281.4848 | 3029.167 | 3029.179 | 3029.167 | 3029.167 | 3029.167 | 3029.167 | 3029.179 | 281.2794 | 2887.5 | 2887.542 | 2887.5 | 2887.5 | 2887.5 | 2887.5 | 2887.542
281.1061 | 2605.417 | 2605.433 | 2605.417 | 2605.417 | 2605.417 | 2605.417 | 2605.433 | 281.047 | 2541.25 | 2541.257 | 2541.25 | 2541.25 | 2541.25 | 2541.25 | 2541.257 | 281.3598 | 2995.833 | 2995.838 | 2995.833 | 2995.833 | 2995.833 | 2995.833 | 2995.838 | 281.1544 | 2824.167 | 2824.187 | 2824.167 | 2824.167 | 2824.167 | 2824.167 | 2824.187
280.9811 | 2597.917 | 2597.924 | 2597.917 | 2597.917 | 2597.917 | 2597.917 | 2597.924 | 280.922 | 2483.75 | 2483.753 | 2483.75 | 2483.75 | 2483.75 | 2483.75 | 2483.753 | 281.2348 | 3009.583 | 3009.585 | 3009.583 | 3009.583 | 3009.583 | 3009.583 | 3009.585 | 281.0294 | 2856.25 | 2856.259 | 2856.25 | 2856.25 | 2856.25 | 2856.25 | 2856.259
280.8561 | 2597.5 | 2597.503 | 2597.5 | 2597.5 | 2597.5 | 2597.5 | 2597.503 | 280.797 | 2593.333 | 2593.335 | 2593.333 | 2593.333 | 2593.333 | 2593.333 | 2593.335 | 281.1098 | 3032.083 | 3032.084 | 3032.083 | 3032.083 | 3032.083 | 3032.083 | 3032.084 | 280.9044 | 2878.333 | 2878.338 | 2878.333 | 2878.333 | 2878.333 | 2878.333 | 2878.338
280.7311 | 2677.083 | 2677.085 | 2677.083 | 2677.083 | 2677.083 | 2677.083 | 2677.085 | 280.672 | 2505 | 2505.001 | 2505 | 2505 | 2505 | 2505 | 2505.001 | 280.9848 | 2984.167 | 2984.167 | 2984.167 | 2984.167 | 2984.167 | 2984.167 | 2984.167 | 280.7794 | 2792.5 | 2792.502 | 2792.5 | 2792.5 | 2792.5 | 2792.5 | 2792.502
280.6061 | 2659.583 | 2659.584 | 2659.583 | 2659.583 | 2659.583 | 2659.583 | 2659.584 | 280.547 | 2510.417 | 2510.417 | 2510.417 | 2510.417 | 2510.417 | 2510.417 | 2510.417 | 280.8598 | 2945.833 | 2945.833 | 2945.833 | 2945.833 | 2945.833 | 2945.833 | 2945.833 | 280.6544 | 2828.333 | 2828.334 | 2828.333 | 2828.333 | 2828.333 | 2828.333 | 2828.334
280.4811 | 2638.333 | 2638.334 | 2638.333 | 2638.333 | 2638.333 | 2638.333 | 2638.334 | 280.422 | 2549.167 | 2549.167 | 2549.167 | 2549.167 | 2549.167 | 2549.167 | 2549.167 | 280.7348 | 2977.5 | 2977.5 | 2977.5 | 2977.5 | 2977.5 | 2977.5 | 2977.5 | 280.5294 | 2764.167 | 2764.167 | 2764.167 | 2764.167 | 2764.167 | 2764.167 | 2764.167
280.3561 | 2679.167 | 2679.167 | 2679.167 | 2679.167 | 2679.167 | 2679.167 | 2679.167 | 280.297 | 2445 | 2445 | 2445 | 2445 | 2445 | 2445 | 2445 | 280.6098 | 2975.417 | 2975.417 | 2975.417 | 2975.417 | 2975.417 | 2975.417 | 2975.417 | 280.4044 | 2856.667 | 2856.667 | 2856.667 | 2856.667 | 2856.667 | 2856.667 | 2856.667
280.2311 | 2644.167 | 2644.167 | 2644.167 | 2644.167 | 2644.167 | 2644.167 | 2644.167 | 280.172 | 2449.583 | 2449.583 | 2449.583 | 2449.583 | 2449.583 | 2449.583 | 2449.583 | 280.4848 | 2947.917 | 2947.917 | 2947.917 | 2947.917 | 2947.917 | 2947.917 | 2947.917 | 280.2794 | 2834.167 | 2834.167 | 2834.167 | 2834.167 | 2834.167 | 2834.167 | 2834.167
280.1061 | 2729.583 | 2729.583 | 2729.583 | 2729.583 | 2729.583 | 2729.583 | 2729.583 | 280.047 | 2489.167 | 2489.167 | 2489.167 | 2489.167 | 2489.167 | 2489.167 | 2489.167 | 280.3598 | 2970.417 | 2970.417 | 2970.417 | 2970.417 | 2970.417 | 2970.417 | 2970.417 | 280.1544 | 2805.833 | 2805.833 | 2805.833 | 2805.833 | 2805.833 | 2805.833 | 2805.833
279.9811 | 2697.5 | 2697.5 | 2697.5 | 2697.5 | 2697.5 | 2697.5 | 2697.5 | 279.922 | 2438.75 | 2438.75 | 2438.75 | 2438.75 | 2438.75 | 2438.75 | 2438.75 | 280.2348 | 2979.167 | 2979.167 | 2979.167 | 2979.167 | 2979.167 | 2979.167 | 2979.167 | 280.0294 | 2863.75 | 2863.75 | 2863.75 | 2863.75 | 2863.75 | 2863.75 | 2863.75
279.8561 | 2600 | 2600 | 2600 | 2600 | 2600 | 2600 | 2600 | 279.797 | 2527.083 | 2527.083 | 2527.083 | 2527.083 | 2527.083 | 2527.083 | 2527.083 | 280.1098 | 2964.583 | 2964.583 | 2964.583 | 2964.583 | 2964.583 | 2964.583 | 2964.583 | 279.9044 | 2822.917 | 2822.917 | 2822.917 | 2822.917 | 2822.917 | 2822.917 | 2822.917
279.7311 | 2621.25 | 2621.25 | 2621.25 | 2621.25 | 2621.25 | 2621.25 | 2621.25 | 279.672 | 2513.333 | 2513.333 | 2513.333 | 2513.333 | 2513.333 | 2513.333 | 2513.333 | 279.9848 | 2964.167 | 2964.167 | 2964.167 | 2964.167 | 2964.167 | 2964.167 | 2964.167 | 279.7794 | 2847.5 | 2847.5 | 2847.5 | 2847.5 | 2847.5 | 2847.5 | 2847.5
279.6061 | 2666.25 | 2666.25 | 2666.25 | 2666.25 | 2666.25 | 2666.25 | 2666.25 | 279.547 | 2537.5 | 2537.5 | 2537.5 | 2537.5 | 2537.5 | 2537.5 | 2537.5 | 279.8598 | 2969.583 | 2969.583 | 2969.583 | 2969.583 | 2969.583 | 2969.583 | 2969.583 | 279.6544 | 2810.417 | 2810.417 | 2810.417 | 2810.417 | 2810.417 | 2810.417 | 2810.417
279.4811 | 2652.083 | 2652.083 | 2652.083 | 2652.083 | 2652.083 | 2652.083 | 2652.083 | 279.422 | 2486.667 | 2486.667 | 2486.667 | 2486.667 | 2486.667 | 2486.667 | 2486.667 | 279.7348 | 2966.25 | 2966.25 | 2966.25 | 2966.25 | 2966.25 | 2966.25 | 2966.25 | 279.5294 | 2842.5 | 2842.5 | 2842.5 | 2842.5 | 2842.5 | 2842.5 | 2842.5
279.3561 | 2598.333 | 2598.333 | 2598.333 | 2598.333 | 2598.333 | 2598.333 | 2598.333 | 279.297 | 2494.167 | 2494.167 | 2494.167 | 2494.167 | 2494.167 | 2494.167 | 2494.167 | 279.6098 | 2946.25 | 2946.25 | 2946.25 | 2946.25 | 2946.25 | 2946.25 | 2946.25 | 279.4044 | 2828.75 | 2828.75 | 2828.75 | 2828.75 | 2828.75 | 2828.75 | 2828.75
279.2311 | 2624.583 | 2624.583 | 2624.583 | 2624.583 | 2624.583 | 2624.583 | 2624.583 | 279.172 | 2529.583 | 2529.583 | 2529.583 | 2529.583 | 2529.583 | 2529.583 | 2529.583 | 279.4848 | 2948.75 | 2948.75 | 2948.75 | 2948.75 | 2948.75 | 2948.75 | 2948.75 | 279.2794 | 2836.667 | 2836.667 | 2836.667 | 2836.667 | 2836.667 | 2836.667 | 2836.667
279.1061 | 2592.5 | 2592.5 | 2592.5 | 2592.5 | 2592.5 | 2592.5 | 2592.5 | 279.047 | 2473.75 | 2473.75 | 2473.75 | 2473.75 | 2473.75 | 2473.75 | 2473.75 | 279.3598 | 2997.5 | 2997.5 | 2997.5 | 2997.5 | 2997.5 | 2997.5 | 2997.5 | 279.1544 | 2828.333 | 2828.333 | 2828.333 | 2828.333 | 2828.333 | 2828.333 | 2828.333
278.9811 | 2538.333 | 2538.333 | 2538.333 | 2538.333 | 2538.333 | 2538.333 | 2538.333 | 278.922 | 2502.5 | 2502.5 | 2502.5 | 2502.5 | 2502.5 | 2502.5 | 2502.5 | 279.2348 | 2958.75 | 2958.75 | 2958.75 | 2958.75 | 2958.75 | 2958.75 | 2958.75 | 279.0294 | 2830.833 | 2830.833 | 2830.833 | 2830.833 | 2830.833 | 2830.833 | 2830.833
278.8561 | 2611.25 | 2611.25 | 2611.25 | 2611.25 | 2611.25 | 2611.25 | 2611.25 | 278.797 | 2511.25 | 2511.25 | 2511.25 | 2511.25 | 2511.25 | 2511.25 | 2511.25 | 279.1098 | 2966.667 | 2966.667 | 2966.667 | 2966.667 | 2966.667 | 2966.667 | 2966.667 | 278.9044 | 2843.333 | 2843.333 | 2843.333 | 2843.333 | 2843.333 | 2843.333 | 2843.333
278.7311 | 2632.5 | 2632.5 | 2632.5 | 2632.5 | 2632.5 | 2632.5 | 2632.5 | 278.672 | 2561.25 | 2561.25 | 2561.25 | 2561.25 | 2561.25 | 2561.25 | 2561.25 | 278.9848 | 2927.083 | 2927.083 | 2927.083 | 2927.083 | 2927.083 | 2927.083 | 2927.083 | 278.7794 | 2800.833 | 2800.833 | 2800.833 | 2800.833 | 2800.833 | 2800.833 | 2800.833
278.6061 | 2630.833 | 2630.833 | 2630.833 | 2630.833 | 2630.833 | 2630.833 | 2630.833 | 278.547 | 2488.75 | 2488.75 | 2488.75 | 2488.75 | 2488.75 | 2488.75 | 2488.75 | 278.8598 | 2876.25 | 2876.25 | 2876.25 | 2876.25 | 2876.25 | 2876.25 | 2876.25 | 278.6544 | 2853.333 | 2853.333 | 2853.333 | 2853.333 | 2853.333 | 2853.333 | 2853.333
278.4811 | 2693.75 | 2693.75 | 2693.75 | 2693.75 | 2693.75 | 2693.75 | 2693.75 | 278.422 | 2498.333 | 2498.333 | 2498.333 | 2498.333 | 2498.333 | 2498.333 | 2498.333 | 278.7348 | 2917.083 | 2917.083 | 2917.083 | 2917.083 | 2917.083 | 2917.083 | 2917.083 | 278.5294 | 2874.167 | 2874.167 | 2874.167 | 2874.167 | 2874.167 | 2874.167 | 2874.167
278.3561 | 2570 | 2570 | 2570 | 2570 | 2570 | 2570 | 2570 | 278.297 | 2525.833 | 2525.833 | 2525.833 | 2525.833 | 2525.833 | 2525.833 | 2525.833 | 278.6098 | 2993.333 | 2993.333 | 2993.333 | 2993.333 | 2993.333 | 2993.333 | 2993.333 | 278.4044 | 2817.917 | 2817.917 | 2817.917 | 2817.917 | 2817.917 | 2817.917 | 2817.917
278.2311 | 2612.5 | 2612.5 | 2612.5 | 2612.5 | 2612.5 | 2612.5 | 2612.5 | 278.172 | 2502.917 | 2502.917 | 2502.917 | 2502.917 | 2502.917 | 2502.917 | 2502.917 | 278.4848 | 2936.25 | 2936.25 | 2936.25 | 2936.25 | 2936.25 | 2936.25 | 2936.25 | 278.2794 | 2854.583 | 2854.583 | 2854.583 | 2854.583 | 2854.583 | 2854.583 | 2854.583
278.1061 | 2648.75 | 2648.75 | 2648.75 | 2648.75 | 2648.75 | 2648.75 | 2648.75 | 278.047 | 2468.333 | 2468.333 | 2468.333 | 2468.333 | 2468.333 | 2468.333 | 2468.333 | 278.3598 | 3023.333 | 3023.333 | 3023.333 | 3023.333 | 3023.333 | 3023.333 | 3023.333 | 278.1544 | 2788.333 | 2788.333 | 2788.333 | 2788.333 | 2788.333 | 2788.333 | 2788.333
277.9811 | 2585.417 | 2585.417 | 2585.417 | 2585.417 | 2585.417 | 2585.417 | 2585.417 | 277.922 | 2553.75 | 2553.75 | 2553.75 | 2553.75 | 2553.75 | 2553.75 | 2553.75 | 278.2348 | 3001.25 | 3001.25 | 3001.25 | 3001.25 | 3001.25 | 3001.25 | 3001.25 | 278.0294 | 2764.167 | 2764.167 | 2764.167 | 2764.167 | 2764.167 | 2764.167 | 2764.167
277.8561 | 2658.333 | 2658.333 | 2658.333 | 2658.333 | 2658.333 | 2658.333 | 2658.333 | 277.797 | 2535.417 | 2535.417 | 2535.417 | 2535.417 | 2535.417 | 2535.417 | 2535.417 | 278.1098 | 2990.417 | 2990.417 | 2990.417 | 2990.417 | 2990.417 | 2990.417 | 2990.417 | 277.9044 | 2865.833 | 2865.833 | 2865.833 | 2865.833 | 2865.833 | 2865.833 | 2865.833
277.7311 | 2623.333 | 2623.333 | 2623.333 | 2623.333 | 2623.333 | 2623.333 | 2623.333 | 277.672 | 2535.833 | 2535.833 | 2535.833 | 2535.833 | 2535.833 | 2535.833 | 2535.833 | 277.9848 | 2990.417 | 2990.417 | 2990.417 | 2990.417 | 2990.417 | 2990.417 | 2990.417 | 277.7794 | 2728.75 | 2728.75 | 2728.75 | 2728.75 | 2728.75 | 2728.75 | 2728.75
277.6061 | 2675 | 2675 | 2675 | 2675 | 2675 | 2675 | 2675 | 277.547 | 2532.917 | 2532.917 | 2532.917 | 2532.917 | 2532.917 | 2532.917 | 2532.917 | 277.8598 | 2962.5 | 2962.5 | 2962.5 | 2962.5 | 2962.5 | 2962.5 | 2962.5 | 277.6544 | 2740 | 2740 | 2740 | 2740 | 2740 | 2740 | 2740
277.4811 | 2572.917 | 2572.917 | 2572.917 | 2572.917 | 2572.917 | 2572.917 | 2572.917 | 277.422 | 2531.25 | 2531.25 | 2531.25 | 2531.25 | 2531.25 | 2531.25 | 2531.25 | 277.7348 | 2979.583 | 2979.583 | 2979.583 | 2979.583 | 2979.583 | 2979.583 | 2979.583 | 277.5294 | 2799.583 | 2799.583 | 2799.583 | 2799.583 | 2799.583 | 2799.583 | 2799.583
277.3561 | 2658.75 | 2658.75 | 2658.75 | 2658.75 | 2658.75 | 2658.75 | 2658.75 | 277.297 | 2557.5 | 2557.5 | 2557.5 | 2557.5 | 2557.5 | 2557.5 | 2557.5 | 277.6098 | 2965.833 | 2965.833 | 2965.833 | 2965.833 | 2965.833 | 2965.833 | 2965.833 | 277.4044 | 2857.5 | 2857.5 | 2857.5 | 2857.5 | 2857.5 | 2857.5 | 2857.5
277.2311 | 2655 | 2655 | 2655 | 2655 | 2655 | 2655 | 2655 | 277.172 | 2533.333 | 2533.333 | 2533.333 | 2533.333 | 2533.333 | 2533.333 | 2533.333 | 277.4848 | 2954.167 | 2954.167 | 2954.167 | 2954.167 | 2954.167 | 2954.167 | 2954.167 | 277.2794 | 2814.167 | 2814.167 | 2814.167 | 2814.167 | 2814.167 | 2814.167 | 2814.167
277.1061 | 2697.917 | 2697.917 | 2697.917 | 2697.917 | 2697.917 | 2697.917 | 2697.917 | 277.047 | 2480 | 2480 | 2480 | 2480 | 2480 | 2480 | 2480 | 277.3598 | 2922.083 | 2922.083 | 2922.083 | 2922.083 | 2922.083 | 2922.083 | 2922.083 | 277.1544 | 2790.417 | 2790.417 | 2790.417 | 2790.417 | 2790.417 | 2790.417 | 2790.417
276.9811 | 2613.75 | 2613.75 | 2613.75 | 2613.75 | 2613.75 | 2613.75 | 2613.75 | 276.922 | 2535.833 | 2535.833 | 2535.833 | 2535.833 | 2535.833 | 2535.833 | 2535.833 | 277.2348 | 2951.667 | 2951.667 | 2951.667 | 2951.667 | 2951.667 | 2951.667 | 2951.667 | 277.0294 | 2792.5 | 2792.5 | 2792.5 | 2792.5 | 2792.5 | 2792.5 | 2792.5
276.8561 | 2654.167 | 2654.167 | 2654.167 | 2654.167 | 2654.167 | 2654.167 | 2654.167 | 276.797 | 2468.75 | 2468.75 | 2468.75 | 2468.75 | 2468.75 | 2468.75 | 2468.75 | 277.1098 | 2993.333 | 2993.333 | 2993.333 | 2993.333 | 2993.333 | 2993.333 | 2993.333 | 276.9044 | 2767.917 | 2767.917 | 2767.917 | 2767.917 | 2767.917 | 2767.917 | 2767.917
276.7311 | 2660.417 | 2660.417 | 2660.417 | 2660.417 | 2660.417 | 2660.417 | 2660.417 | 276.672 | 2527.917 | 2527.917 | 2527.917 | 2527.917 | 2527.917 | 2527.917 | 2527.917 | 276.9848 | 2971.667 | 2971.667 | 2971.667 | 2971.667 | 2971.667 | 2971.667 | 2971.667 | 276.7794 | 2828.333 | 2828.333 | 2828.333 | 2828.333 | 2828.333 | 2828.333 | 2828.333
276.6061 | 2650.833 | 2650.833 | 2650.833 | 2650.833 | 2650.833 | 2650.833 | 2650.833 | 276.547 | 2467.5 | 2467.5 | 2467.5 | 2467.5 | 2467.5 | 2467.5 | 2467.5 | 276.8598 | 2958.75 | 2958.75 | 2958.75 | 2958.75 | 2958.75 | 2958.75 | 2958.75 | 276.6544 | 2842.083 | 2842.083 | 2842.083 | 2842.083 | 2842.083 | 2842.083 | 2842.083
276.4811 | 2636.667 | 2636.667 | 2636.667 | 2636.667 | 2636.667 | 2636.667 | 2636.667 | 276.422 | 2459.583 | 2459.583 | 2459.583 | 2459.583 | 2459.583 | 2459.583 | 2459.583 | 276.7348 | 2974.583 | 2974.583 | 2974.583 | 2974.583 | 2974.583 | 2974.583 | 2974.583 | 276.5294 | 2834.167 | 2834.167 | 2834.167 | 2834.167 | 2834.167 | 2834.167 | 2834.167
276.3561 | 2696.25 | 2696.25 | 2696.25 | 2696.25 | 2696.25 | 2696.25 | 2696.25 | 276.297 | 2510.417 | 2510.417 | 2510.417 | 2510.417 | 2510.417 | 2510.417 | 2510.417 | 276.6098 | 2987.5 | 2987.5 | 2987.5 | 2987.5 | 2987.5 | 2987.5 | 2987.5 | 276.4044 | 2770 | 2770 | 2770 | 2770 | 2770 | 2770 | 2770