## Kaizad Quantification
--------------------------
Atomic Concentration Table
--------------------------
FileName | Area | AreaComment |  | C1s | O1s | Na1s | Mg2s | Si2s | S2p | Cl2p | Ca2p | Fe2p
|  |  |  | 0.314 | 0.733 | 1.102 | 0.274 | 0.347 | 0.717 | 0.954 | 1.927 | 2.946 | RSF
|  |  |  | 43.775 | 102.347 | 154.203 | 38.143 | 48.329 | 113.933 | 150.333 | 297.876 | 448.425 | CorrectedRSF
082623-Kaizad #1.102.spe | 1 | ads_001_Area | 1 | 6.5 | 51.05 | 0 | 17.72 | 0.54 | 0.6 | 0.05 | 0.01 | 23.53
082623-Kaizad #1.103.spe | 2 | ads_001_Area | 2 | 6.44 | 50.4 | 0 | 17.68 | 0.8 | 0.83 | 0.3 | 0.05 | 23.5
082623-Kaizad #1.104.spe | 3 | ads_016_Area | 1 | 4.98 | 50.23 | 0.97 | 19.41 | 0.32 | 0.39 | 1.25 | 0.48 | 21.97
082623-Kaizad #1.105.spe | 4 | ads_016_Area | 2 | 4.32 | 51.2 | 1.22 | 17.16 | 1.4 | 0.72 | 1.2 | 0.24 | 22.54
082623-Kaizad #1.106.spe | 5 | ads_030_Area | 1 | 4.93 | 52.5 | 0.41 | 18.02 | 0.21 | 0.79 | 0 | 0.13 | 23
082623-Kaizad #1.107.spe | 6 | ads_030_Area | 2 | 4.64 | 51.17 | 0.09 | 20.45 | 0.27 | 1.05 | 0.01 | 0.01 | 22.31
082623-Kaizad #1.108.spe | 7 | ads_043_Area | 1 | 4.77 | 50.36 | 0.8 | 18.37 | 1.31 | 0.47 | 0.98 | 0.33 | 22.61
082623-Kaizad #1.109.spe | 8 | ads_043_Area | 2 | 4.58 | 50.74 | 0.89 | 18.54 | 1.47 | 0.58 | 0.87 | 0.2 | 22.13
|  |  |  | 5.14 | 50.96 | 0.55 | 18.42 | 0.79 | 0.68 | 0.58 | 0.18 | 22.7 | Mean
|  |  |  | 0.84 | 0.73 | 0.48 | 1.06 | 0.53 | 0.21 | 0.55 | 0.17 | 0.59 | Standard Deviation
--------------------------
Intensity Table
--------------------------
FileName | Area | AreaComment |  | C1s | O1s | Na1s | Mg2s | Si2s | S2p | Cl2p | Ca2p | Fe2p
|  |  |  | 0.314 | 0.733 | 1.102 | 0.274 | 0.347 | 0.717 | 0.954 | 1.927 | 2.946 | RSF
|  |  |  | 43.775 | 102.347 | 154.203 | 38.143 | 48.329 | 113.933 | 150.333 | 297.876 | 448.425 | CorrectedRSF
082623-Kaizad #1.102.spe | 1 | ads_001_Area | 1 | 9374.92 | 172153.67 | 0 | 22276.65 | 855.21 | 2256.94 | 265.28 | 56.94 | 347733.63
082623-Kaizad #1.103.spe | 2 | ads_001_Area | 2 | 9410.75 | 172318.1 | 0 | 22526.87 | 1298.61 | 3144.28 | 1503.18 | 529.51 | 352057.52
082623-Kaizad #1.104.spe | 3 | ads_016_Area | 1 | 7075.27 | 166821.15 | 4830.55 | 24020.56 | 496.53 | 1455.82 | 6092.63 | 4614.93 | 319699.85
082623-Kaizad #1.105.spe | 4 | ads_016_Area | 2 | 6012.13 | 166439.4 | 5974.31 | 20788.16 | 2144.79 | 2618.31 | 5735.13 | 2251.04 | 321107.69
082623-Kaizad #1.106.spe | 5 | ads_030_Area | 1 | 8511.45 | 211903.17 | 2484.37 | 27105.57 | 401.04 | 3559.72 | 0 | 1525.17 | 406779.52
082623-Kaizad #1.107.spe | 6 | ads_030_Area | 2 | 6981.09 | 180073.77 | 487.15 | 26813.14 | 446.18 | 4127.12 | 26.21 | 103.3 | 344031.74
082623-Kaizad #1.108.spe | 7 | ads_043_Area | 1 | 7817.34 | 192925.66 | 4616.33 | 26217.82 | 2377.43 | 2018.4 | 5509.2 | 3643.4 | 379392.03
082623-Kaizad #1.109.spe | 8 | ads_043_Area | 2 | 7376.73 | 191186.18 | 5073.62 | 26037.69 | 2612.69 | 2429.17 | 4805.94 | 2222.92 | 365423.1
|  |  |  | 7819.96 | 181727.64 | 2933.29 | 24473.31 | 1329.06 | 2701.22 | 2992.2 | 1868.4 | 354528.14 | Mean
|  |  |  | 1204.14 | 15875.82 | 2497.27 | 2399.21 | 923.62 | 867.02 | 2781.7 | 1659.33 | 29178.02 | Standard Deviation
--------------------------
Weight % Table
--------------------------
FileName | Area | AreaComment |  | C1s | O1s | Na1s | Mg2s | Si2s | S2p | Cl2p | Ca2p | Fe2p
|  |  |  | 0.314 | 0.733 | 1.102 | 0.274 | 0.347 | 0.717 | 0.954 | 1.927 | 2.946 | RSF
|  |  |  | 43.775 | 102.347 | 154.203 | 38.143 | 48.329 | 113.933 | 150.333 | 297.876 | 448.425 | CorrectedRSF
082623-Kaizad #1.102.spe | 1 | ads_001_Area | 1 | 2.92 | 30.52 | 0 | 16.1 | 0.56 | 0.72 | 0.07 | 0.01 | 49.11
082623-Kaizad #1.103.spe | 2 | ads_001_Area | 2 | 2.88 | 30 | 0 | 15.99 | 0.84 | 0.99 | 0.39 | 0.08 | 48.83
082623-Kaizad #1.104.spe | 3 | ads_016_Area | 1 | 2.24 | 30.11 | 0.83 | 17.67 | 0.33 | 0.47 | 1.66 | 0.72 | 45.97
082623-Kaizad #1.105.spe | 4 | ads_016_Area | 2 | 1.93 | 30.45 | 1.04 | 15.51 | 1.46 | 0.86 | 1.58 | 0.35 | 46.81
082623-Kaizad #1.106.spe | 5 | ads_030_Area | 1 | 2.22 | 31.49 | 0.35 | 16.42 | 0.22 | 0.95 | 0 | 0.2 | 48.15
082623-Kaizad #1.107.spe | 6 | ads_030_Area | 2 | 2.09 | 30.76 | 0.08 | 18.67 | 0.28 | 1.27 | 0.01 | 0.02 | 46.82
082623-Kaizad #1.108.spe | 7 | ads_043_Area | 1 | 2.13 | 29.95 | 0.68 | 16.59 | 1.37 | 0.56 | 1.29 | 0.49 | 46.93
082623-Kaizad #1.109.spe | 8 | ads_043_Area | 2 | 2.06 | 30.37 | 0.77 | 16.86 | 1.54 | 0.69 | 1.15 | 0.3 | 46.25
|  |  |  | 2.31 | 30.46 | 0.47 | 16.73 | 0.83 | 0.82 | 0.77 | 0.27 | 47.36 | Mean
|  |  |  | 0.38 | 0.5 | 0.41 | 1.02 | 0.56 | 0.26 | 0.72 | 0.25 | 1.18 | Standard Deviation